## Olivine
Comment | SiO2 | TiO2 | Al2O3 | FeO | MnO | MgO | CaO | Na2O | K2O | Cr2O3 | NiO | P2O5 | F | Cl | V2O3 | SO3 | Fe2O3 | Total | Phase | Si_cation | Ti_cation | Al_cation | Fe_cation | Mn_cation | Mg_cation | Ca_cation | Na_cation | K_cation | Cr_cation | Ni_cation | P_cation | F_anion | Cl_anion | V_cation | S_cation | Fe3_cation | Total_cation | Total_anion | Si_oxygen | Ti_oxygen | Al_oxygen | Fe_oxygen | Mn_oxygen | Mg_oxygen | Ca_oxygen | Na_oxygen | K_oxygen | Cr_oxygen | Ni_oxygen | P_oxygen | F_oxygen | Cl_oxygen | V_oxygen | S_oxygen | Fe3_oxygen | Total_oxygen | Si_cation_normalized | Ti_cation_normalized | Al_cation_normalized | Fe_cation_normalized | Mn_cation_normalized | Mg_cation_normalized | Ca_cation_normalized | Na_cation_normalized | K_cation_normalized | Cr_cation_normalized | Ni_cation_normalized | P_cation_normalized | V_cation_normalized | S_cation_normalized | Fe3_cation_normalized | Total_cation_normalized | Mg# | Fe#
test_001 | 41.278 |  | 0.009 | 7.482 | 0.096 | 52.162 |  |  |  | 0.252 | 0.422 | [6 empty] | 101.701 | Olivine | 0.6870014 |  | 0.0001765376 | 0.1041388 | 0.001353305 | 1.294201 |  |  |  | 0.003315999 | 0.005649808 | [6 empty] | 2.095837 | 0 | 1.374003 |  | 0.0002648064 | 0.1041388 | 0.001353305 | 1.294201 |  |  |  | 0.004973998 | 0.005649808 | [6 empty] | 2.784585 | 0.9868637 |  | 0.0002535927 | 0.1495933 | 0.001943995 | 1.859094 |  |  |  | 0.004763366 | 0.008115836 |  |  |  |  | 3.010628 | 0.9255268 | 0.07447318
test_002 | 40.861 |  | 0.015 | 7.294 | 0.074 | 51.578 | 0.035 |  |  | 0.177 | 0.427 | [6 empty] | 100.461 | Olivine | 0.6800612 |  | 0.0002942293 | 0.1015221 | 0.001043173 | 1.279711 | 0.0006241374 |  |  | 0.002329094 | 0.005716749 | [6 empty] | 2.071302 | 0 | 1.360122 |  | 0.000441344 | 0.1015221 | 0.001043173 | 1.279711 | 0.0006241374 |  |  | 0.003493642 | 0.005716749 | [6 empty] | 2.752675 | 0.9882187 |  | 0.0004275541 | 0.1475251 | 0.001515867 | 1.85959 | 0.000906954 |  |  | 0.003384482 | 0.008307191 |  |  |  |  | 3.009875 | 0.9264989 | 0.07350107

## Opx
Comment | SiO2 | TiO2 | Al2O3 | FeO | MnO | MgO | CaO | Na2O | K2O | Cr2O3 | NiO | P2O5 | F | Cl | V2O3 | SO3 | Fe2O3 | Total | Phase | Si_cation | Ti_cation | Al_cation | Fe_cation | Mn_cation | Mg_cation | Ca_cation | Na_cation | K_cation | Cr_cation | Ni_cation | P_cation | F_anion | Cl_anion | V_cation | S_cation | Fe3_cation | Total_cation | Total_anion | Si_oxygen | Ti_oxygen | Al_oxygen | Fe_oxygen | Mn_oxygen | Mg_oxygen | Ca_oxygen | Na_oxygen | K_oxygen | Cr_oxygen | Ni_oxygen | P_oxygen | F_oxygen | Cl_oxygen | V_oxygen | S_oxygen | Fe3_oxygen | Total_oxygen | Si_cation_normalized | Ti_cation_normalized | Al_cation_normalized | Fe_cation_normalized | Mn_cation_normalized | Mg_cation_normalized | Ca_cation_normalized | Na_cation_normalized | K_cation_normalized | Cr_cation_normalized | Ni_cation_normalized | P_cation_normalized | V_cation_normalized | S_cation_normalized | Fe3_cation_normalized | Total_cation_normalized | Mg# | Fe#
test_003 | 56.304 | 0.024 | 1.921 | 5.6 | 0.11 | 34.633 | 0.489 |  |  | 0.271 | 0.093 | [6 empty] | 99.445 | Opx | 0.9370834 | 0.0003004552 | 0.03768097 | 0.07794406 | 0.001550662 | 0.8592858 | 0.00872009 |  |  | 0.003566015 | 0.0012451 | [6 empty] | 1.927377 | 0 | 1.874167 | 0.0006009104 | 0.05652146 | 0.07794406 | 0.001550662 | 0.8592858 | 0.00872009 |  |  | 0.005349022 | 0.0012451 | [6 empty] | 2.885384 | 1.948614 | 0.0006247803 | 0.07835554 | 0.1620805 | 0.003224518 | 1.786838 | 0.01813296 |  |  | 0.007415335 | 0.002589118 |  |  |  | 0 | 4.007875 | 0.9168357 | 0.08316429
test_004 | 55.663 | 0.028 | 2.791 | 5.175 | 0.104 | 34.278 | 0.795 |  |  | 0.624 | 0.076 | [6 empty] | 99.534 | Opx | 0.9264151 | 0.0003505311 | 0.05474627 | 0.07202866 | 0.00146608 | 0.8504779 | 0.01417683 |  |  | 0.008211045 | 0.001017501 | [6 empty] | 1.92889 | 0 | 1.85283 | 0.0007010621 | 0.08211941 | 0.07202866 | 0.00146608 | 0.8504779 | 0.01417683 |  |  | 0.01231657 | 0.001017501 | [6 empty] | 2.887134 | 1.925262 | 0.0007284685 | 0.1137729 | 0.1496889 | 0.003046787 | 1.767451 | 0.02946209 |  |  | 0.01706407 | 0.002114556 |  |  |  | 0 | 4.008591 | 0.9219207 | 0.0780793

## Cpx
Comment | SiO2 | TiO2 | Al2O3 | FeO | MnO | MgO | CaO | Na2O | K2O | Cr2O3 | NiO | P2O5 | F | Cl | V2O3 | SO3 | Fe2O3 | Total | Phase | Si_cation | Ti_cation | Al_cation | Fe_cation | Mn_cation | Mg_cation | Ca_cation | Na_cation | K_cation | Cr_cation | Ni_cation | P_cation | F_anion | Cl_anion | V_cation | S_cation | Fe3_cation | Total_cation | Total_anion | Si_oxygen | Ti_oxygen | Al_oxygen | Fe_oxygen | Mn_oxygen | Mg_oxygen | Ca_oxygen | Na_oxygen | K_oxygen | Cr_oxygen | Ni_oxygen | P_oxygen | F_oxygen | Cl_oxygen | V_oxygen | S_oxygen | Fe3_oxygen | Total_oxygen | Si_cation_normalized | Ti_cation_normalized | Al_cation_normalized | Fe_cation_normalized | Mn_cation_normalized | Mg_cation_normalized | Ca_cation_normalized | Na_cation_normalized | K_cation_normalized | Cr_cation_normalized | Ni_cation_normalized | P_cation_normalized | V_cation_normalized | S_cation_normalized | Fe3_cation_normalized | Total_cation_normalized | Mg# | Fe#
test_005 | 52.017 | 0.413 | 1.381 | 10.262 | 0.354 | 13.184 | 20.382 | 0.41 | [5 empty] | 0.003 |  |  |  | 98.406 | Cpx | 0.8657336 | 0.005170333 | 0.02708871 | 0.1428325 | 0.004990312 | 0.3271107 | 0.3634619 | 0.0132303 | [5 empty] | 8.461907e-05 |  |  |  | 1.749618 | 8.461907e-05 | 1.731467 | 0.01034067 | 0.04063307 | 0.1428325 | 0.004990312 | 0.3271107 | 0.3634619 | 0.006615151 | [5 empty] | 0 |  |  |  | 2.627452 | 1.976973 | 0.01180688 | 0.06185929 | 0.3195709 | 0.01139578 | 0.7469839 | 0.829995 | 0.03021247 | [6 empty] | 0.006598718 | 3.995396 | 0.7003709 | 0.2996291
test_006 | 51.652 | 0.045 | 0.398 | 10.801 | 0.281 | 12.693 | 21.144 | 0.137 | 0.12 | 0.043 |  | 0.045 |  | 0.002 |  |  |  | 97.361 | Cpx | 0.8596588 | 0.0005633535 | 0.007806885 | 0.1503346 | 0.003961236 | 0.3149284 | 0.3770503 | 0.004420857 | 0.002547879 | 0.0005658252 |  | 0.000634048 |  | 5.641272e-05 |  |  |  | 1.722472 | 5.641272e-05 | 1.719318 | 0.001126707 | 0.01171033 | 0.1503346 | 0.003961236 | 0.3149284 | 0.3770503 | 0.002210428 | 0.001273939 | 0.0008487378 |  | 0.00158512 |  | 0 |  |  |  | 2.584347 | 1.995843 | 0.00130792 | 0.01812501 | 0.342693 | 0.00919668 | 0.7311596 | 0.8753861 | 0.01026377 | 0.005915332 | 0.001313659 |  | 0.00147205 |  |  | 0.006334267 | 3.999011 | 0.6808752 | 0.3191248

## Spinel
Comment | SiO2 | TiO2 | Al2O3 | FeO | MnO | MgO | CaO | Na2O | K2O | Cr2O3 | NiO | P2O5 | F | Cl | V2O3 | SO3 | Fe2O3 | Total | Phase | Si_cation | Ti_cation | Al_cation | Fe_cation | Mn_cation | Mg_cation | Ca_cation | Na_cation | K_cation | Cr_cation | Ni_cation | P_cation | F_anion | Cl_anion | V_cation | S_cation | Fe3_cation | Total_cation | Total_anion | Si_oxygen | Ti_oxygen | Al_oxygen | Fe_oxygen | Mn_oxygen | Mg_oxygen | Ca_oxygen | Na_oxygen | K_oxygen | Cr_oxygen | Ni_oxygen | P_oxygen | F_oxygen | Cl_oxygen | V_oxygen | S_oxygen | Fe3_oxygen | Total_oxygen | Si_cation_normalized | Ti_cation_normalized | Al_cation_normalized | Fe_cation_normalized | Mn_cation_normalized | Mg_cation_normalized | Ca_cation_normalized | Na_cation_normalized | K_cation_normalized | Cr_cation_normalized | Ni_cation_normalized | P_cation_normalized | V_cation_normalized | S_cation_normalized | Fe3_cation_normalized | Total_cation_normalized | Mg# | Fe# | Cr# | YCr | YFe | RFeCr | RFe | RFe3Fe2 | Fvalue
test_007 | 0.024 | 0.024 | 38.625 | 13.239 | 0.22 | 16.096 |  | 0.036 |  | 31.694 | 0.122 | [6 empty] | 100.08 | Spinel | 0.0003994388 | 0.0003004552 | 0.7576406 | 0.1842681 | 0.003101324 | 0.3993609 |  | 0.001161685 |  | 0.4170527 | 0.001633357 | [6 empty] | 1.764918 | 0 | 0.0007988776 | 0.0006009104 | 1.136461 | 0.1842681 | 0.003101324 | 0.3993609 |  | 0.0005808425 |  | 0.625579 | 0.001633357 | [6 empty] | 2.352384 | 0.0006792067 | 0.0005108948 | 1.288294 | 0.3112569 | 0.005273499 | 0.6790742 |  | 0.001975332 |  | 0.7091574 | 0.002777364 |  |  |  | 0.002073107 | 3.001072 | 0.6857043 | 0.3142957 | 0.3550311 | 0.354663 | 0.0010368 | 0.002914817 | 0.006616369 | 0.006660437 | 13.6445
test_008 | 0.07 |  | 43.265 | 12.576 | 0.149 | 17.037 |  |  | 0.009 | 27.037 | 0.163 | [6 empty] | 100.306 | Spinel | 0.00116503 |  | 0.8486555 | 0.1750401 | 0.002100442 | 0.4227082 |  |  | 0.0001910909 | 0.3557725 | 0.002182272 | [6 empty] | 1.807815 | 0 | 0.00233006 |  | 1.272983 | 0.1750401 | 0.002100442 | 0.4227082 |  |  | 9.554546e-05 | 0.5336587 | 0.002182272 | [6 empty] | 2.411099 | 0.001932778 |  | 1.407915 | 0.2903906 | 0.003484622 | 0.7012707 |  |  | 0.0003170188 | 0.5902247 | 0.003620378 |  |  |  | 0 | 2.999156 | 0.7071676 | 0.2928324 | 0.2953871 | 0.2953871 | 0 | 0 | 0 | 0 | 11.80531

## Plagioclase
Comment | SiO2 | TiO2 | Al2O3 | FeO | MnO | MgO | CaO | Na2O | K2O | Cr2O3 | NiO | P2O5 | F | Cl | V2O3 | SO3 | Fe2O3 | Total | Phase | Si_cation | Ti_cation | Al_cation | Fe_cation | Mn_cation | Mg_cation | Ca_cation | Na_cation | K_cation | Cr_cation | Ni_cation | P_cation | F_anion | Cl_anion | V_cation | S_cation | Fe3_cation | Total_cation | Total_anion | Si_oxygen | Ti_oxygen | Al_oxygen | Fe_oxygen | Mn_oxygen | Mg_oxygen | Ca_oxygen | Na_oxygen | K_oxygen | Cr_oxygen | Ni_oxygen | P_oxygen | F_oxygen | Cl_oxygen | V_oxygen | S_oxygen | Fe3_oxygen | Total_oxygen | Si_cation_normalized | Ti_cation_normalized | Al_cation_normalized | Fe_cation_normalized | Mn_cation_normalized | Mg_cation_normalized | Ca_cation_normalized | Na_cation_normalized | K_cation_normalized | Cr_cation_normalized | Ni_cation_normalized | P_cation_normalized | V_cation_normalized | S_cation_normalized | Fe3_cation_normalized | Total_cation_normalized | An | Ab | Or
test_009 | 58.555 | 0.024 | 25.785 | 0.114 |  |  | 7.067 | 7.024 | 0.158 |  |  |  |  | 0.003 |  |  |  | 98.73 | Plagioclase | 0.9745474 | 0.0003004552 | 0.5057802 | 0.001586718 |  |  | 0.1260222 | 0.2266577 | 0.003354707 |  |  |  |  | 8.461907e-05 |  |  |  | 1.838249 | 8.461907e-05 | 1.949095 | 0.0006009104 | 0.7586704 | 0.001586718 |  |  | 0.1260222 | 0.1133288 | 0.001677354 |  |  |  |  | 0 |  |  |  | 2.950981 | 2.641962 | 0.0008145228 | 1.371151 | 0.004301534 |  |  | 0.3416416 | 0.6144604 | 0.009094486 | [6 empty] | 4.983426 | 0.3539607 | 0.6366169 | 0.009422419
test_010 | 58.487 | 0.077 | 26.006 | 0.118 |  |  | 7.214 | 6.772 | 0.153 |  |  | 0.008 |  | 0.004 |  |  |  | 98.839 | Plagioclase | 0.9734157 | 0.0009639604 | 0.5101152 | 0.001642393 |  |  | 0.1286436 | 0.2185259 | 0.003248546 |  |  | 0.0001127196 |  | 0.0001128254 |  |  |  | 1.836668 | 0.0001128254 | 1.946831 | 0.001927921 | 0.7651728 | 0.001642393 |  |  | 0.1286436 | 0.1092629 | 0.001624273 |  |  | 0.0002817991 |  | 0 |  |  |  | 2.955387 | 2.63496 | 0.002609365 | 1.380842 | 0.004445827 |  |  | 0.3482282 | 0.5915323 | 0.008793557 |  |  | 0.0003051232 |  |  |  | 4.971715 | 0.3671147 | 0.6236148 | 0.009270487

## Ilmenite
Comment | SiO2 | TiO2 | Al2O3 | FeO | MnO | MgO | CaO | Na2O | K2O | Cr2O3 | NiO | P2O5 | F | Cl | V2O3 | SO3 | Fe2O3 | Total | Phase | Si_cation | Ti_cation | Al_cation | Fe_cation | Mn_cation | Mg_cation | Ca_cation | Na_cation | K_cation | Cr_cation | Ni_cation | P_cation | F_anion | Cl_anion | V_cation | S_cation | Fe3_cation | Total_cation | Total_anion | Si_oxygen | Ti_oxygen | Al_oxygen | Fe_oxygen | Mn_oxygen | Mg_oxygen | Ca_oxygen | Na_oxygen | K_oxygen | Cr_oxygen | Ni_oxygen | P_oxygen | F_oxygen | Cl_oxygen | V_oxygen | S_oxygen | Fe3_oxygen | Total_oxygen | Si_cation_normalized | Ti_cation_normalized | Al_cation_normalized | Fe_cation_normalized | Mn_cation_normalized | Mg_cation_normalized | Ca_cation_normalized | Na_cation_normalized | K_cation_normalized | Cr_cation_normalized | Ni_cation_normalized | P_cation_normalized | V_cation_normalized | S_cation_normalized | Fe3_cation_normalized | Total_cation_normalized
test_011 |  | 49.637 | 0.008 | 47.489 | 0.781 | 0.198 |  | 0.016 |  | 0.036 |  |  |  | 0.004 |  |  |  | 98.169 | Ilmenite |  | 0.6214039 | 0.0001569223 | 0.6609795 | 0.0110097 | 0.004912615 |  | 0.0005163044 |  | 0.0004737141 |  |  |  | 0.0001128254 |  |  |  | 1.299453 | 0.0001128254 |  | 1.242808 | 0.0002353835 | 0.6609795 | 0.0110097 | 0.004912615 |  | 0.0002581522 |  | 0.0007105712 |  |  |  | 0 |  |  |  | 1.920914 |  | 0.9704817 | 0.0002450745 | 1.032289 | 0.01719447 | 0.007672309 |  | 0.0008063419 |  | 0.0007398262 | [5 empty] | 2.029429
test_012 |  | 49.644 | 0.016 | 47.389 | 1.095 | 0.124 |  | 0.016 | [9 empty] | 98.284 | Ilmenite |  | 0.6214916 | 0.0003138446 | 0.6595877 | 0.01543613 | 0.003076587 |  | 0.0005163044 | [9 empty] | 1.300422 | 0 |  | 1.242983 | 0.000470767 | 0.6595877 | 0.01543613 | 0.003076587 |  | 0.0002581522 | [9 empty] | 1.921812 |  | 0.9701647 | 0.0004899198 | 1.029634 | 0.02409621 | 0.004802634 |  | 0.0008059649 | [7 empty] | 2.029993

## Magnetite
Comment | SiO2 | TiO2 | Al2O3 | FeO | MnO | MgO | CaO | Na2O | K2O | Cr2O3 | NiO | P2O5 | F | Cl | V2O3 | SO3 | Fe2O3 | Total | Phase | Si_cation | Ti_cation | Al_cation | Fe_cation | Mn_cation | Mg_cation | Ca_cation | Na_cation | K_cation | Cr_cation | Ni_cation | P_cation | F_anion | Cl_anion | V_cation | S_cation | Fe3_cation | Total_cation | Total_anion | Si_oxygen | Ti_oxygen | Al_oxygen | Fe_oxygen | Mn_oxygen | Mg_oxygen | Ca_oxygen | Na_oxygen | K_oxygen | Cr_oxygen | Ni_oxygen | P_oxygen | F_oxygen | Cl_oxygen | V_oxygen | S_oxygen | Fe3_oxygen | Total_oxygen | Si_cation_normalized | Ti_cation_normalized | Al_cation_normalized | Fe_cation_normalized | Mn_cation_normalized | Mg_cation_normalized | Ca_cation_normalized | Na_cation_normalized | K_cation_normalized | Cr_cation_normalized | Ni_cation_normalized | P_cation_normalized | V_cation_normalized | S_cation_normalized | Fe3_cation_normalized | Total_cation_normalized
test_013 | 0.063 | 1.179 | 2.015 | 86.368 | 0.088 | 0.047 |  | 0.052 |  | 0.044 | [7 empty] | 89.856 | Magnetite | 0.001048527 | 0.01475986 | 0.03952481 | 1.20212 | 0.00124053 | 0.001166126 |  | 0.001677989 |  | 0.0005789839 | [7 empty] | 1.262117 | 0 | 0.002097054 | 0.02951972 | 0.05928721 | 1.20212 | 0.00124053 | 0.001166126 |  | 0.0008389947 |  | 0.0008684759 | [7 empty] | 1.297138 | 0.003233354 | 0.04551515 | 0.1218831 | 1.284739 | 0.003825435 | 0.003595996 |  | 0.005174435 |  | 0.001785419 |  |  |  |  | 2.422253 | 3.892004
test_014 | 0.025 | 10.211 | 2.317 | 79.692 | 0.381 | 0.083 |  | 0.067 |  | 0.051 |  |  |  | 0.004 |  |  |  | 92.831 | Magnetite | 0.0004160821 | 0.1278312 | 0.04544863 | 1.1092 | 0.005370929 | 0.002059329 |  | 0.002162025 |  | 0.000671095 |  |  |  | 0.0001128254 |  |  |  | 1.293159 | 0.0001128254 | 0.0008321641 | 0.2556623 | 0.06817294 | 1.1092 | 0.005370929 | 0.002059329 |  | 0.001081012 |  | 0.001006643 |  |  |  | 0 |  |  |  | 1.443385 | 0.001153073 | 0.3542538 | 0.1259501 | 1.167979 | 0.01488426 | 0.005706942 |  | 0.00599154 |  | 0.001859781 |  |  |  |  | 1.905906 | 3.583684

## Quartz
Comment | SiO2 | TiO2 | Al2O3 | FeO | MnO | MgO | CaO | Na2O | K2O | Cr2O3 | NiO | P2O5 | F | Cl | V2O3 | SO3 | Fe2O3 | Total | Phase | Si_cation | Ti_cation | Al_cation | Fe_cation | Mn_cation | Mg_cation | Ca_cation | Na_cation | K_cation | Cr_cation | Ni_cation | P_cation | F_anion | Cl_anion | V_cation | S_cation | Fe3_cation | Total_cation | Total_anion | Si_oxygen | Ti_oxygen | Al_oxygen | Fe_oxygen | Mn_oxygen | Mg_oxygen | Ca_oxygen | Na_oxygen | K_oxygen | Cr_oxygen | Ni_oxygen | P_oxygen | F_oxygen | Cl_oxygen | V_oxygen | S_oxygen | Fe3_oxygen | Total_oxygen | Si_cation_normalized | Ti_cation_normalized | Al_cation_normalized | Fe_cation_normalized | Mn_cation_normalized | Mg_cation_normalized | Ca_cation_normalized | Na_cation_normalized | K_cation_normalized | Cr_cation_normalized | Ni_cation_normalized | P_cation_normalized | V_cation_normalized | S_cation_normalized | Fe3_cation_normalized | Total_cation_normalized
test_015 | 100.28 |  |  | 0.085 |  |  | 0.012 | [10 empty] | 100.377 | Quartz | 1.668988 |  |  | 0.001183079 |  |  | 0.0002139899 | [10 empty] | 1.670385 | 0 | 3.337977 |  |  | 0.001183079 |  |  | 0.0002139899 | [10 empty] | 3.339374 | 0.9995816 |  |  | 0.0007085636 |  |  | 0.0001281617 | [8 empty] | 1.000418
test_016 | 98.961 |  |  | 0.035 |  |  | 0.014 | 0.027 | [9 empty] | 99.037 | Quartz | 1.647036 |  |  | 0.0004871504 |  |  | 0.0002496549 | 0.0008712637 | [9 empty] | 1.648644 | 0 | 3.294072 |  |  | 0.0004871504 |  |  | 0.0002496549 | 0.0004356319 | [9 empty] | 3.295244 | 0.9996442 |  |  | 0.0002956687 |  |  | 0.0001515244 | 0.0005288007 | [7 empty] | 1.00062
test_017 | 99.388 |  | 0.032 | 0.207 |  |  | 0.044 |  |  |  |  | 0.015 |  | 0.006 |  |  |  | 99.692 | Quartz | 1.654143 |  | 0.0006276893 | 0.002881146 |  |  | 0.0007846298 |  |  |  |  | 0.0002113493 |  | 0.0001692381 |  |  |  | 1.658647 | 0.0001692381 | 3.308285 |  | 0.0009415339 | 0.002881146 |  |  | 0.0007846298 |  |  |  |  | 0.0005283733 |  | 0 |  |  |  | 3.313421 | 0.99845 |  | 0.0003788769 | 0.001739077 |  |  | 0.0004736071 |  |  |  |  | 0.0001275717 |  |  |  | 1.001169

## Amphibole
Comment | SiO2 | TiO2 | Al2O3 | FeO | MnO | MgO | CaO | Na2O | K2O | Cr2O3 | NiO | P2O5 | F | Cl | V2O3 | SO3 | Fe2O3 | Total | Phase | Si_cation | Ti_cation | Al_cation | Fe_cation | Mn_cation | Mg_cation | Ca_cation | Na_cation | K_cation | Cr_cation | Ni_cation | P_cation | F_anion | Cl_anion | V_cation | S_cation | Fe3_cation | Total_cation | Total_anion | Si_oxygen | Ti_oxygen | Al_oxygen | Fe_oxygen | Mn_oxygen | Mg_oxygen | Ca_oxygen | Na_oxygen | K_oxygen | Cr_oxygen | Ni_oxygen | P_oxygen | F_oxygen | Cl_oxygen | V_oxygen | S_oxygen | Fe3_oxygen | Total_oxygen | Si_cation_normalized | Ti_cation_normalized | Al_cation_normalized | Fe_cation_normalized | Mn_cation_normalized | Mg_cation_normalized | Ca_cation_normalized | Na_cation_normalized | K_cation_normalized | Cr_cation_normalized | Ni_cation_normalized | P_cation_normalized | V_cation_normalized | S_cation_normalized | Fe3_cation_normalized | Total_cation_normalized | Si_cation4Amph | Ti_cation4Amph | Al_cation4Amph | Fe_cation4Amph | Mn_cation4Amph | Mg_cation4Amph | Ca_cation4Amph | Na_cation4Amph | K_cation4Amph | Cr_cation4Amph | Ni_cation4Amph | P_cation4Amph | V_cation4Amph | S_cation4Amph | Fe3_cation4Amph | Total_cation4Amph | Fe2_cation4Amph | Si_T | Al_T | Total_T | Al_C | Ti_C | Fe3_C | Cr_C | Ni_C | V_C | Mg_C | Fe2_C | Mn_C | Total_C | Fe2_B | Mn_B | Ca_B | Na_B | Total_B | CaNa_B | Na_A | K_A | NaK_A | Total_sites | Si_T1 | Al_T1 | Al_M2 | Ca_M4 | Na_M4 | Na_A2 | K_A2 | vA | Mgnum | Mg_M1M3 | Fe2_M1M3 | Fe3_M2 | Ti_M2 | Mg_M2 | Fe_M2 | Total_M4 | Total_A | Total_T1 | Total_M2 | XvA | XNa_A | XK_A | XCa_M4 | XNa_M4 | Xcm | XMg_M1M3 | XFe2_M1M3 | XMg_M2 | XFe2_M2 | XFe3_M2 | XAl_M2 | XTi_M2 | XAl_T1 | XSi_T1 | ed | ked | mr | cm_balance | ti | gl | ts | ftr | tr | Total_balance | ed2 | mr2 | gl2 | ts2 | ftr2 | tr2 | Total_balance2 | kednum | tinum | cm_tr
test_018 | 44.011 | 2.136 | 9.797 | 16.33 | 0.199 | 11.337 | 10.047 | 2.258 | 0.309 |  |  | 0.014 |  | 0.012 |  |  |  | 96.45 | Amphibole | 0.7324875 | 0.02674051 | 0.192171 | 0.2272904 | 0.002805288 | 0.2812844 | 0.1791631 | 0.07286346 | 0.006560788 |  |  | 0.0001972594 |  | 0.0003384763 |  |  |  | 1.721564 | 0.0003384763 | 1.464975 | 0.05348102 | 0.2882565 | 0.2272904 | 0.002805288 | 0.2812844 | 0.1791631 | 0.03643173 | 0.003280394 |  |  | 0.0004931484 |  | 0 |  |  |  | 2.537461 | 6.639398 | 0.2423808 | 1.741872 | 2.060201 | 0.02542763 | 2.549612 | 1.623966 | 0.6604474 | 0.05946815 |  |  | 0.001787994 |  |  |  | 15.60456 | 6.574139 | 0.2399984 | 1.724751 | 2.039951 | 0.0251777 | 2.524552 | 1.608004 | 0.6539559 | 0.05888364 |  |  | 0.00177042 |  |  | 0.4521359 | 15.45118 | 1.587815 | 6.574139 | 1.425861 | 8 | 0.2988899 | 0.2399984 | 0.4521359 |  |  |  | 2.524552 | [5 empty] | 1.608004 |  |  |  |  | 0.05888364 |  |  | 2.574139 | 1.425861 | 0.2988899 | 1.608004 | 0.2616561 | 0.3922998 | 0.05888364 | 0.5488166 | 0.6138926 | 1.841678 | 5.525034 | 0.4521359 | 0.2399984 | 0.6194028 | 0.389573 | 2 | 1 | 4 | 2 | 0.5488166 | 0.3922998 | 0.05888364 | 0.8040021 | 0.130828 | 0.06516989 | 0.6138926 | 1.841678 | 0.3097014 | 0.1947865 | 0.226068 | 0.149445 | 0.1199992 | 0.3564653 | 0.6435347 | 0.3922998 | 0.05888364 | 0.226068 | 0.06516989 | 0.1199992 | -0.09523993 | 0.2446849 | 0.1947865 | -0.206652 | 1.06517 | 0.4511834 | 0.226068 | -0.09523993 | 0.3646841 | 0.1947865 | -0.1414821 | 1 | 0.1305093 | 0.3290497 | -0.6307212

## Chlorite
Comment | SiO2 | TiO2 | Al2O3 | FeO | MnO | MgO | CaO | Na2O | K2O | Cr2O3 | NiO | P2O5 | F | Cl | V2O3 | SO3 | Fe2O3 | Total | Phase | Si_cation | Ti_cation | Al_cation | Fe_cation | Mn_cation | Mg_cation | Ca_cation | Na_cation | K_cation | Cr_cation | Ni_cation | P_cation | F_anion | Cl_anion | V_cation | S_cation | Fe3_cation | Total_cation | Total_anion | Si_oxygen | Ti_oxygen | Al_oxygen | Fe_oxygen | Mn_oxygen | Mg_oxygen | Ca_oxygen | Na_oxygen | K_oxygen | Cr_oxygen | Ni_oxygen | P_oxygen | F_oxygen | Cl_oxygen | V_oxygen | S_oxygen | Fe3_oxygen | Total_oxygen | Si_cation_normalized | Ti_cation_normalized | Al_cation_normalized | Fe_cation_normalized | Mn_cation_normalized | Mg_cation_normalized | Ca_cation_normalized | Na_cation_normalized | K_cation_normalized | Cr_cation_normalized | Ni_cation_normalized | P_cation_normalized | V_cation_normalized | S_cation_normalized | Fe3_cation_normalized | Total_cation_normalized
test_019 | 26.778 |  | 19.977 | 24.058 | 0.095 | 16.368 | 0.063 | 0.032 | 0.019 |  | 0.037 |  |  | 0.003 |  |  |  | 87.43 | Chlorite | 0.4456738 |  | 0.3918546 | 0.3348532 | 0.001339208 | 0.4061095 | 0.001123447 | 0.001032609 | 0.0004034142 |  | 0.0004953623 |  |  | 8.461907e-05 |  |  |  | 1.582885 | 8.461907e-05 | 0.8913477 |  | 0.587782 | 0.3348532 | 0.001339208 | 0.4061095 | 0.001123447 | 0.0005163044 | 0.0002017071 |  | 0.0004953623 |  |  | 0 |  |  |  | 2.223768 | 2.004138 |  | 1.76212 | 1.505792 | 0.006022246 | 1.826222 | 0.005051997 | 0.004643509 | 0.001814101 |  | 0.002227581 |  |  |  |  | 7.118031
test_020 | 27.283 | 0.056 | 21.368 | 15.186 | 0.175 | 21.926 | 0.119 |  | 0.016 | 0.15 | [7 empty] | 86.279 | Chlorite | 0.4540787 | 0.0007010621 | 0.4191395 | 0.2113676 | 0.002466962 | 0.5440101 | 0.002122067 |  | 0.0003397172 | 0.001973809 | [7 empty] | 1.636199 | 0 | 0.9081574 | 0.001402124 | 0.6287093 | 0.2113676 | 0.002466962 | 0.5440101 | 0.002122067 |  | 0.0001698586 | 0.002960713 | [7 empty] | 2.301366 | 1.973083 | 0.003046287 | 1.821264 | 0.918444 | 0.01071956 | 2.363857 | 0.009220902 |  | 0.001476155 | 0.008576684 | [5 empty] | 7.109688

## Epidote
Comment | SiO2 | TiO2 | Al2O3 | FeO | MnO | MgO | CaO | Na2O | K2O | Cr2O3 | NiO | P2O5 | F | Cl | V2O3 | SO3 | Fe2O3 | Total | Phase | Si_cation | Ti_cation | Al_cation | Fe_cation | Mn_cation | Mg_cation | Ca_cation | Na_cation | K_cation | Cr_cation | Ni_cation | P_cation | F_anion | Cl_anion | V_cation | S_cation | Fe3_cation | Total_cation | Total_anion | Si_oxygen | Ti_oxygen | Al_oxygen | Fe_oxygen | Mn_oxygen | Mg_oxygen | Ca_oxygen | Na_oxygen | K_oxygen | Cr_oxygen | Ni_oxygen | P_oxygen | F_oxygen | Cl_oxygen | V_oxygen | S_oxygen | Fe3_oxygen | Total_oxygen | Si_cation_normalized | Ti_cation_normalized | Al_cation_normalized | Fe_cation_normalized | Mn_cation_normalized | Mg_cation_normalized | Ca_cation_normalized | Na_cation_normalized | K_cation_normalized | Cr_cation_normalized | Ni_cation_normalized | P_cation_normalized | V_cation_normalized | S_cation_normalized | Fe3_cation_normalized | Total_cation_normalized
test_021 | 37.397 | 0.042 | 24.142 | 10.118 | 0.354 |  | 21.597 | 0.033 | [9 empty] | 93.683 | Epidote | 0.6224088 | 0.0005257966 | 0.4735523 | 0.1408282 | 0.004990312 |  | 0.3851284 | 0.001064878 | [9 empty] | 1.628499 | 0 | 1.244818 | 0.001051593 | 0.7103285 | 0.1408282 | 0.004990312 |  | 0.3851284 | 0.000532439 | [9 empty] | 2.487677 | 3.002362 | 0.002536325 | 2.284311 | 0 | 0.02407215 |  | 1.857774 | 0.005136734 | [6 empty] | 0.6793239 | 7.855515
test_022 | 37.889 | 0.081 | 24.515 | 9.986 | 0.413 |  | 21.12 |  | 0.022 | 0.03 | [7 empty] | 94.056 | Epidote | 0.6305973 | 0.001014036 | 0.4808688 | 0.138991 | 0.005822031 |  | 0.3766223 |  | 0.0004671111 | 0.0003947618 | [7 empty] | 1.634777 | 0 | 1.261195 | 0.002028073 | 0.7213032 | 0.138991 | 0.005822031 |  | 0.3766223 |  | 0.0002335556 | 0.0005921427 | [7 empty] | 2.506787 | 3.018672 | 0.004854196 | 2.301921 | 0 | 0.02787008 |  | 1.802893 |  | 0.002236063 | 0.001889726 |  |  |  |  | 0.6653503 | 7.825686

## Mica
Comment | SiO2 | TiO2 | Al2O3 | FeO | MnO | MgO | CaO | Na2O | K2O | Cr2O3 | NiO | P2O5 | F | Cl | V2O3 | SO3 | Fe2O3 | Total | Phase | Si_cation | Ti_cation | Al_cation | Fe_cation | Mn_cation | Mg_cation | Ca_cation | Na_cation | K_cation | Cr_cation | Ni_cation | P_cation | F_anion | Cl_anion | V_cation | S_cation | Fe3_cation | Total_cation | Total_anion | Si_oxygen | Ti_oxygen | Al_oxygen | Fe_oxygen | Mn_oxygen | Mg_oxygen | Ca_oxygen | Na_oxygen | K_oxygen | Cr_oxygen | Ni_oxygen | P_oxygen | F_oxygen | Cl_oxygen | V_oxygen | S_oxygen | Fe3_oxygen | Total_oxygen | Si_cation_normalized | Ti_cation_normalized | Al_cation_normalized | Fe_cation_normalized | Mn_cation_normalized | Mg_cation_normalized | Ca_cation_normalized | Na_cation_normalized | K_cation_normalized | Cr_cation_normalized | Ni_cation_normalized | P_cation_normalized | V_cation_normalized | S_cation_normalized | Fe3_cation_normalized | Total_cation_normalized
test_023 | 50.394 | 0.095 | 25.484 | 3.6 | 0.08 | 2.629 |  | 0.051 | 12.004 | [8 empty] | 94.337 | Mica | 0.8387216 | 0.001189302 | 0.499876 | 0.05010689 | 0.001127754 | 0.06522861 |  | 0.00164572 | 0.2548728 | [8 empty] | 1.712769 | 0 | 1.677443 | 0.002378604 | 0.7498141 | 0.05010689 | 0.001127754 | 0.06522861 |  | 0.0008228602 | 0.1274364 | [8 empty] | 2.674358 | 6.899552 | 0.00978352 | 4.112116 | 0.412193 | 0.009277212 | 0.5365883 |  | 0.01353814 | 2.096653 | [6 empty] | 14.0897
test_024 | 48.997 | 0.073 | 26.342 | 3.764 | 0.074 | 2.626 |  | 0.088 | 11.661 | [8 empty] | 93.625 | Mica | 0.8154709 | 0.0009138845 | 0.516706 | 0.05238954 | 0.001043173 | 0.06515418 |  | 0.002839674 | 0.2475901 | [8 empty] | 1.702107 | 0 | 1.630942 | 0.001827769 | 0.7750589 | 0.05238954 | 0.001043173 | 0.06515418 |  | 0.001419837 | 0.1237951 | [8 empty] | 2.65163 | 6.765785 | 0.007582301 | 4.286997 | 0.4346646 | 0.008654976 | 0.54057 |  | 0.02356016 | 2.054201 | [6 empty] | 14.12202

## Garnet
Comment | SiO2 | TiO2 | Al2O3 | FeO | MnO | MgO | CaO | Na2O | K2O | Cr2O3 | NiO | P2O5 | F | Cl | V2O3 | SO3 | Fe2O3 | Total | Phase | Si_cation | Ti_cation | Al_cation | Fe_cation | Mn_cation | Mg_cation | Ca_cation | Na_cation | K_cation | Cr_cation | Ni_cation | P_cation | F_anion | Cl_anion | V_cation | S_cation | Fe3_cation | Total_cation | Total_anion | Si_oxygen | Ti_oxygen | Al_oxygen | Fe_oxygen | Mn_oxygen | Mg_oxygen | Ca_oxygen | Na_oxygen | K_oxygen | Cr_oxygen | Ni_oxygen | P_oxygen | F_oxygen | Cl_oxygen | V_oxygen | S_oxygen | Fe3_oxygen | Total_oxygen | Si_cation_normalized | Ti_cation_normalized | Al_cation_normalized | Fe_cation_normalized | Mn_cation_normalized | Mg_cation_normalized | Ca_cation_normalized | Na_cation_normalized | K_cation_normalized | Cr_cation_normalized | Ni_cation_normalized | P_cation_normalized | V_cation_normalized | S_cation_normalized | Fe3_cation_normalized | Total_cation_normalized | RFe | Si_Grt | Ti_Grt | Al_Grt | Fe2_Grt | Mn_Grt | Mg_Grt | Ca_Grt | Na_Grt | K_Grt | Cr_Grt | Ni_Grt | V_Grt | P_Grt | Fe3_Grt | Total_Grt | Alm | Sps | Prp | Grs
test_025 | 37.293 | 0.136 | 20.859 | 12.69 | 13.81 | 0.205 | 13.322 | [10 empty] | 98.315 | Garnet | 0.6206779 | 0.001702579 | 0.4091553 | 0.1766268 | 0.1946786 | 0.005086293 | 0.2375645 | [10 empty] | 1.645492 | 0 | 1.241356 | 0.003405159 | 0.613733 | 0.1766268 | 0.1946786 | 0.005086293 | 0.2375645 | [10 empty] | 2.47245 | 3.012451 | 0.008263444 | 1.985829 | 0 | 0.9448694 | 0.02468625 | 1.153016 | [7 empty] | 1.208719 | 8.337834 | 1 | 2.890392 | 0.007928623 | 1.905367 | 0 | 0.906585 | 0.02368601 | 1.106298 | [6 empty] | 1.159744 | 8 | 0 | 0.4451532 | 0.01163035 | 0.5432165
test_026 | 37.387 | 0.135 | 20.669 | 13.01 | 14.203 | 0.145 | 13.019 |  | 0.024 | [8 empty] | 98.592 | Garnet | 0.6222424 | 0.00169006 | 0.4054284 | 0.1810808 | 0.2002186 | 0.003597622 | 0.2321613 |  | 0.0005095758 | [8 empty] | 1.646929 | 0 | 1.244485 | 0.003380121 | 0.6081426 | 0.1810808 | 0.2002186 | 0.003597622 | 0.2321613 |  | 0.0002547879 | [8 empty] | 2.473321 | 3.018981 | 0.008199796 | 1.967048 | 0 | 0.9714162 | 0.01745486 | 1.126395 |  | 0.002472348 | [5 empty] | 1.226692 | 8.338659 | 1 | 2.896371 | 0.007866777 | 1.88716 | 0 | 0.9319639 | 0.01674596 | 1.080648 |  | 0.002371938 |  |  |  |  | 1.176872 | 8 | 0 | 0.4592407 | 0.008251852 | 0.5325074

## Apatite
Comment | SiO2 | TiO2 | Al2O3 | FeO | MnO | MgO | CaO | Na2O | K2O | Cr2O3 | NiO | P2O5 | F | Cl | V2O3 | SO3 | Fe2O3 | Total | Phase | Si_cation | Ti_cation | Al_cation | Fe_cation | Mn_cation | Mg_cation | Ca_cation | Na_cation | K_cation | Cr_cation | Ni_cation | P_cation | F_anion | Cl_anion | V_cation | S_cation | Fe3_cation | Total_cation | Total_anion | Si_oxygen | Ti_oxygen | Al_oxygen | Fe_oxygen | Mn_oxygen | Mg_oxygen | Ca_oxygen | Na_oxygen | K_oxygen | Cr_oxygen | Ni_oxygen | P_oxygen | F_oxygen | Cl_oxygen | V_oxygen | S_oxygen | Fe3_oxygen | Total_oxygen | Si_cation_normalized | Ti_cation_normalized | Al_cation_normalized | Fe_cation_normalized | Mn_cation_normalized | Mg_cation_normalized | Ca_cation_normalized | Na_cation_normalized | K_cation_normalized | Cr_cation_normalized | Ni_cation_normalized | P_cation_normalized | V_cation_normalized | S_cation_normalized | Fe3_cation_normalized | Total_cation_normalized
test_027 | 0.084 |  | 0.025 | 0.11 | 0.034 | 0.015 | 57.552 |  | 0.012 | 0.044 |  | 42.988 | 0.901 | 0.004 |  |  |  | 101.769 | Apatite | 0.001398036 |  | 0.0004903822 | 0.001531044 | 0.0004792955 | 0.0003721678 | 1.026296 |  | 0.0002547879 | 0.0005789839 |  | 0.605699 | 0.04742505 | 0.0001128254 |  |  |  | 1.637099 | 0.04753787 | 0.002796072 |  | 0.0007355734 | 0.001531044 | 0.0004792955 | 0.0003721678 | 1.026296 |  | 0.0001273939 | 0.0008684759 |  | 1.514247 | 0 | 0 |  |  |  | 2.547453 | 0.005487974 |  | 0.00192499 | 0.006010097 | 0.001881469 | 0.001460941 | 4.028713 |  | 0.001000167 | 0.002272795 |  | 2.377665 |  |  |  | 6.426416
test_028 | 0.116 |  | 0.02 | 0.196 | 0.062 | 0.017 | 55.568 |  | 0.009 |  | 0 | 42.527 | 1.586 |  |  |  |  | 100.101 | Apatite | 0.001930621 |  | 0.0003923058 | 0.002728042 | 0.0008740094 | 0.0004217902 | 0.9909161 |  | 0.0001910909 |  | 0 | 0.5992035 | 0.08348071 |  |  |  |  | 1.596657 | 0.08348071 | 0.003861242 |  | 0.0005884587 | 0.002728042 | 0.0008740094 | 0.0004217902 | 0.9909161 |  | 9.554546e-05 |  | 0 | 1.498009 | 0 |  |  |  |  | 2.497494 | 0.007730232 |  | 0.001570798 | 0.01092312 | 0.003499546 | 0.001688854 | 3.967642 |  | 0.0007651306 |  | 0 | 2.399219 |  |  |  | 6.393038